## Sheet1
Sl. No. | Material | Current (A) | Voltage(V) | Wire feed spped(m/min) | Bead width(mm) | Bead Height (mm) | Bead Penetration(mm)
1 | Mild Steel | 220 | 20 | 5 | 7.17 | 2.59 | 1.536
2 | Mild Steel | 220 | 23 | 5 | 8.17 | 2.68 | 2.312
3 | Mild Steel | 220 | 26 | 5 | 8.35 | 2.43 | 2.348
4 | Mild Steel | 220 | 29 | 5 | 8.15 | 2.52 | 2.164
5 | Mild Steel | 220 | 32 | 5 | 7.59 | 2.81 | 2.194
6 | Mild Steel | 240 | 23 | 5.8 | 8.66 | 2.93 | 2.247
7 | Mild Steel | 240 | 26 | 5.8 | 8.11 | 2.85 | 2
8 | Mild Steel | 240 | 29 | 5.8 | 8.26 | 2.85 | 2.623
9 | Mild Steel | 240 | 32 | 5.8 | 8.13 | 2.82 | 2.546
10 | Mild Steel | 240 | 20 | 5.8 | 7.66 | 2.8 | 2.339
11 | Mild Steel | 260 | 26 | 6.6 | 9.64 | 3.11 | 2.981
12 | Mild Steel | 260 | 29 | 6.6 | 8.88 | 3.06 | 3.098
13 | Mild Steel | 260 | 32 | 6.6 | 8.77 | 3.33 | 2.542
14 | Mild Steel | 260 | 20 | 6.6 | 8.84 | 3.3 | 2.239
15 | Mild Steel | 260 | 23 | 6.6 | 8.34 | 2.96 | 2.843
16 | Mild Steel | 280 | 29 | 7.4 | 9.26 | 3.67 | 3.322
17 | Mild Steel | 280 | 32 | 7.4 | 9.38 | 3.38 | 3.081
18 | Mild Steel | 280 | 20 | 7.4 | 9.18 | 3.39 | 2.707
19 | Mild Steel | 280 | 23 | 7.4 | 9.55 | 2.76 | 3.173
20 | Mild Steel | 280 | 26 | 7.4 | 8.14 | 2.95 | 2.741
21 | Mild Steel | 300 | 32 | 8.2 | 10.85 | 3.54 | 3.671
22 | Mild Steel | 300 | 20 | 8.2 | 9.36 | 3.03 | 3.461
23 | Mild Steel | 300 | 23 | 8.2 | 10.41 | 3.42 | 2.647
24 | Mild Steel | 300 | 26 | 8.2 | 9.99 | 3.15 | 2.634
25 | Mild Steel | 300 | 29 | 8.2 | 11.29 | 3.95 | 2.336
26 | Structural steel | 30 | 200 | 0.075 | 10.95 | 1.82 | 1.28
27 | Structural steel | 30 | 200 | 0.1 | 9.05 | 1.33 | 1.11
28 | Structural steel | 30 | 250 | 0.075 | 11.85 | 2.21 | 1.37
29 | Structural steel | 30 | 250 | 0.1 | 9.82 | 1.72 | 1.59
30 | Structural steel | 34 | 200 | 0.075 | 11.86 | 1.65 | 1.19
31 | Structural steel | 34 | 200 | 0.1 | 9.65 | 1.24 | 1.28
32 | Structural steel | 34 | 250 | 0.075 | 12.63 | 1.89 | 1.5
33 | Structural steel | 34 | 250 | 0.1 | 10.48 | 1.6 | 1.62
34 | Structural steel | 28 | 225 | 0.08 | 9.88 | 1.86 | 1.38
35 | Structural steel | 36 | 225 | 0.08 | 11.49 | 1.41 | 1.21
36 | Structural steel | 32 | 180 | 0.08 | 9.91 | 1.4 | 0.98
37 | Structural steel | 32 | 270 | 0.08 | 11.19 | 2.1 | 1.62
38 | Structural steel | 32 | 225 | 0.04 | 13.8 | 2.3 | 1.47
39 | Structural steel | 32 | 225 | 0.12 | 9.15 | 1.35 | 1.66
40 | Structural steel | 32 | 225 | 0.08 | 9.25 | 1.65 | 1.11
41 | Structural steel | 32 | 225 | 0.08 | 9.22 | 1.61 | 1.13
42 | Structural steel | 32 | 225 | 0.08 | 9.22 | 1.64 | 1.09
43 | Structural steel | 32 | 225 | 0.08 | 9.18 | 1.68 | 1.1
44 | Structural steel | 32 | 225 | 0.08 | 9.26 | 1.6 | 1.12
45 | Structural steel | 32 | 225 | 0.08 | 9.23 | 1.61 | 1.1
46 | Structural steel | 32 | 225 | 0.08 | 9.18 | 1.65 | 1.1
47 | Aluminium | 15.6 | 130 | 0.6 | 6.12 | 1.12 | 1.77
48 | Aluminium | 15.6 | 135 | 0.588 | 6.84 | 1.4 | 2
49 | Aluminium | 15.8 | 140 | 0.57 | 7.12 | 1.83 | 2.41
50 | Aluminium | 16.7 | 145 | 0.48 | 7.41 | 2.3 | 2.4
51 | Aluminium | 16.7 | 150 | 0.462 | 7.51 | 1.33 | 2.68
52 | Aluminium | 16.7 | 155 | 0.45 | 8.34 | 2.38 | 2.36
53 | Aluminium | 17.7 | 160 | 0.432 | 8.53 | 1.7 | 2.96
54 | Aluminium | 17.7 | 165 | 0.42 | 11.5 | 1.8 | 2.98
55 | Stainless steel | 25 | 150 | 7 | 10.34 | 1.85 | 1.78
56 | Stainless steel | 25 | 175 | 7 | 10.07 | 1.94 | 1.79
57 | Stainless steel | 25 | 200 | 7 | 9.73 | 2.03 | 1.71
58 | Stainless steel | 27.5 | 150 | 8 | 12.4 | 2.09 | 2.55
59 | Stainless steel | 27.5 | 175 | 8 | 13.3 | 2.62 | 2.6
60 | Stainless steel | 27.5 | 200 | 8 | 11.11 | 1.94 | 2.28
61 | Stainless steel | 30 | 150 | 9 | 13.34 | 1.94 | 2.81
62 | Stainless steel | 30 | 175 | 9 | 13.22 | 2.38 | 2.68
63 | Stainless steel | 30 | 200 | 9 | 12.67 | 2.23 | 2.47
64 | Stainless steel | 25 | 150 | 8 | 8.94 | 1.88 | 1.85
65 | Stainless steel | 25 | 175 | 8 | 8.87 | 1.72 | 1.94
66 | Stainless steel | 25 | 200 | 8 | 9.56 | 2.26 | 2.23
67 | Stainless steel | 27.5 | 150 | 9 | 10.01 | 1.84 | 2.59
68 | Stainless steel | 27.5 | 175 | 9 | 9.25 | 2.07 | 2.7
69 | Stainless steel | 27.5 | 200 | 9 | 9.68 | 2.24 | 2.45
70 | Stainless steel | 30 | 150 | 7 | 11.34 | 1.99 | 1.77
71 | Stainless steel | 30 | 175 | 7 | 11.03 | 2.05 | 1.78
72 | Stainless steel | 30 | 200 | 7 | 12.02 | 1.87 | 2.62
73 | Stainless steel | 25 | 150 | 9 | 7.73 | 2.25 | 2.71
74 | Stainless steel | 25 | 175 | 9 | 10.11 | 2.72 | 2.88
75 | Stainless steel | 25 | 200 | 9 | 9.99 | 2.64 | 2.77
76 | Stainless steel | 27.5 | 150 | 7 | 7.87 | 1.93 | 2.33
77 | Stainless steel | 27.5 | 175 | 7 | 10 | 2.29 | 2.69
78 | Stainless steel | 27.5 | 200 | 7 | 7.72 | 1.87 | 2.52
79 | Stainless steel | 30 | 150 | 8 | 8.66 | 1.8 | 2.66
80 | Stainless steel | 30 | 175 | 8 | 10.91 | 2.23 | 2.79
81 | Stainless steel | 30 | 200 | 8 | 9.25 | 2.09 | 2.46